## Planilha1
0.0009769455 | 0.8966618
0.001432714 | 1.689494
0.001887508 | 2.649239
0.002266483 | 3.452504
0.002569395 | 4.141016
0.002871941 | 4.892121
0.00317394 | 5.737113
0.003476486 | 6.488218
0.003778667 | 7.301915
0.004080848 | 8.115611
0.004382664 | 8.9919
0.004684663 | 9.836892
0.004987026 | 10.61929
0.005289207 | 11.43299
0.005516848 | 11.87113
0.005816471 | 13.12297
0.00619502 | 13.99926
0.006522413 | 14.87555
0.006797921 | 15.87703
0.007100102 | 16.69072
0.007402648 | 17.44183
0.007705377 | 18.16163
0.008007741 | 18.94404 | eps0 | 0.008 | sigma0 | 18 | E | 2250
0.008309922 | 19.75773 | eps1 | 0.013 | sigma1 | 27.5
0.008612834 | 20.44624 | eps2 | 0.015 | sigma2 | 27.5
0.008991383 | 21.32253 | eps3 | 0.05 | sigma3 | 11
0.009446299 | 22.26141
0.01020449 | 23.82622 | epsp1 | 0.005
0.01058377 | 24.57732 | epsp2 | 0.007
0.01096305 | 25.32842 | epsp3 | 0.042
0.01141943 | 26.01694
0.01195226 | 26.75239
0.01271493 | 27.55044
0.01363341 | 27.94686
0.0144026 | 27.62868
0.01486747 | 26.86193
0.01510315 | 25.92305
0.0153652 | 24.84855
0.0156256 | 24.05572
0.01580909 | 23.29418
0.01596658 | 22.60567
0.01612479 | 21.79197
0.01628319 | 20.94698
0.01646674 | 20.17501
0.01672763 | 19.29872
0.01691185 | 18.412
0.01714698 | 17.56701
0.01753576 | 16.69072
0.01816013 | 14.8912
0.01877911 | 14.01491
0.01955012 | 13.38378
0.02047299 | 13.02909
0.02139542 | 12.74742
0.02231774 | 12.48662
0.02323975 | 12.27798
0.02416158 | 12.10064
0.02508341 | 11.92329
0.02600481 | 11.81897
0.02692609 | 11.73552
0.02784737 | 11.65206
0.02876847 | 11.5999
0.02968951 | 11.55817
0.03061067 | 11.49558
0.03153158 | 11.47472
0.03245274 | 11.41213
0.03337421 | 11.29737
0.03429543 | 11.22435
0.03521671 | 11.14089
0.03613799 | 11.05744
0.03705903 | 11.01571
0.03798 | 10.98441
0.0389011 | 10.93225
0.0398222 | 10.88009
0.04074305 | 10.86966
0.04166385 | 10.86966
0.04258476 | 10.8488
0.04350586 | 10.79664
0.04412003 | 10.74448

## Planilha1 (2)
epslon1 | sigd | [6 empty] | epslon1 | epslonv
0.0003579044 | 0.1759957 | [6 empty] | 0 | 0
0.0001335161 | 0.08732875 | [6 empty] | 0.001787095 | -0.06850679
0.000565032 | 0.2958712 | [6 empty] | 0.00582641 | -0.1376662
0.0009792872 | 0.7266644 | [6 empty] | 0.01000826 | -0.1803116
0.0008239415 | 0.4708718 | [6 empty] | 0.01489026 | -0.2018827
0.0006944867 | 0.3789965 | [6 empty] | 0.01963431 | -0.209168
0.001147578 | 0.6371224 | [6 empty] | 0.024378 | -0.2196188
0.0009533963 | 0.5598305 | [6 empty] | 0.02912351 | -0.2138904
0.001526696 | 0.972332 | [6 empty] | 0.03414881 | -0.2021767
0.001341761 | 0.8709427 | [6 empty] | 0.03889574 | -0.1837862
0.001341761 | 0.8106647 | [6 empty] | 0.04336432 | -0.158719
0.00160067 | 1.089207 | [6 empty] | 0.04797415 | -0.1185686
0.00185958 | 1.200041 | [6 empty] | 0.0521669 | -0.06427029
0.002183217 | 1.312333 | [6 empty] | 0.05622077 | -0.004039612
0.002377399 | 1.397889 | [6 empty] | 0.0605521 | 0.04155652
0.002895218 | 1.481501 | [6 empty] | 0.06516389 | 0.09917313
0.003542492 | 1.573862 | [6 empty] | 0.06826492 | 0.1250523
0.004293329 | 1.664668 | [6 empty] | 0.07082111 | 0.1458406
0.005743223 | 1.843169 | [6 empty] | 0.07396404 | 0.1720228
0.006519951 | 1.919002 | [6 empty] | 0.07857271 | 0.2018413
0.007167225 | 1.971502 | [6 empty] | 0.08332028 | 0.2258594
0.008461773 | 2.076503 | [6 empty] | 0.08806816 | 0.2526912
0.009497411 | 2.155253 | eps0 | 0.003 | sigma0 | 1.4 | E | 466.6667 | 0.09253658 | 0.2763516
0.0106625 | 2.223503 | eps1 | 0.017 | sigma1 | 2.6 |  |  | 0.09728478 | 0.3059972
0.01208651 | 2.292337 | eps2 | 0.058 | sigma2 | 2.6 |  | 0.3 | 0.1018943 | 0.3431579
0.01363996 | 2.362337 | eps3 | 0.075 | sigma3 | 1.8 |  | 1.7
0.01519342 | 2.42456
0.01674688 | 2.475115 | epsp1 | 0.014
0.01830034 | 2.521782 | epsp2 | 0.055
0.01985379 | 2.560671 | epsp3 | 0.072
0.02140725 | 2.589838
0.02296071 | 2.620949
0.02451416 | 2.647199
0.02606762 | 2.668588 |  | eps | eps1 | sigd
0.02762108 | 2.689005 |  | inicial | 0 | 0
0.02917454 | 2.707477 |  | 0 | 0.003 | 1.4
0.03072799 | 2.720116 |  | 1 | 0.017 | 2.65
0.03228145 | 2.732755 |  | 2 | 0.058 | 2.65
0.03383491 | 2.745394 |  | 3 | 0.075 | 1.8
0.03538836 | 2.756089 |  | 4 | 0.1 | 1.8
0.03694182 | 2.764839
0.03849528 | 2.766783
0.04004874 | 2.775533
0.04160219 | 2.776505
0.04315565 | 2.776505
0.04470911 | 2.776505
0.04626256 | 2.776505
0.04781602 | 2.7697
0.04936948 | 2.761922
0.05092294 | 2.744422
0.05247639 | 2.726922
0.05402985 | 2.704561
0.05558331 | 2.676366
0.05713677 | 2.640394
0.05869022 | 2.594699
0.06024368 | 2.534421
0.06179714 | 2.472199
0.06335059 | 2.409004
0.06490405 | 2.342893
0.06593969 | 2.292337
0.06814042 | 2.169836
0.06943497 | 2.096336
0.07034115 | 2.050253
0.07267134 | 1.948169
0.07422479 | 1.908308
0.07577825 | 1.873308
0.07733171 | 1.855807
0.07888517 | 1.847057
0.08043862 | 1.838307
0.08199208 | 1.829557
0.08354554 | 1.820807
0.08509899 | 1.819835
0.08665245 | 1.814974
0.08820591 | 1.808168
0.08975937 | 1.802335
0.09131282 | 1.795529
0.09286628 | 1.794557
0.09441974 | 1.785807
0.0959732 | 1.784835
0.09752665 | 1.778029
0.09908011 | 1.773168
0.1006336 | 1.766363
0.102187 | 1.769279
0.1034816 | 1.751002
0.1035075 | 0.4559968
0.1036628 | 0.9308319
0.1034816 | 0.8456649
0.1034816 | 0.7756646
0.1034816 | 0.7056644
0.1034816 | 0.6356641
0.1034816 | 0.5656638
0.1033521 | 0.5131637
0.1038699 | 1.652612
0.1038699 | 1.582612
0.1038699 | 1.512612
0.1038699 | 1.452334
0.1037405 | 1.382334
0.1037405 | 1.312333
0.1037405 | 1.242333
0.1037405 | 1.172333
0.1037405 | 1.102332
0.1037405 | 1.032332

## ARGILA DÚCTIL
epslon1 | sigd | epslon1 | epslonv | COEFICIENTES PARA EPSLONV POLINOMIO GRAU 10 |  | eps0 | 0.003 | sigma0 | 1.4 | E | 466.6667
0.0003579044 | 0.1759957 | 0 | 0 | 12731521311159.5 |  | eps1 | 0.017 | sigma1 | 2.6
0.0001335161 | 0.08732875 | 0.001787095 | -0.06850679 | -6336392598065.7 |  | eps2 | 0.058 | sigma2 | 2.6 |  | 0.3
0.000565032 | 0.2958712 | 0.00582641 | -0.1376662 | 1338297680779.7 |  | eps3 | 0.075 | sigma3 | 1.8 |  | 1.7
0.0009792872 | 0.7266644 | 0.01000826 | -0.1803116 | -157058792083.1
0.0008239415 | 0.4708718 | 0.01489026 | -0.2018827 | 11319964967.6 |  | epsp1 | 0.014
0.0006944867 | 0.3789965 | 0.01963431 | -0.209168 | -526812130.7 |  | epsp2 | 0.055 |  |  |  |  | 74.5
0.001147578 | 0.6371224 | 0.024378 | -0.2196188 | 16291989.6 |  | epsp3 | 0.072
0.0009533963 | 0.5598305 | 0.02912351 | -0.2138904 | -336887.7
0.001526696 | 0.972332 | 0.03414881 | -0.2021767 | 4659.037
0.001341761 | 0.8709427 | 0.03889574 | -0.1837862 | -42.8043
0.001341761 | 0.8106647 | 0.04336432 | -0.158719 | 0 |  | eps | eps1 | sigd | epsv | epsr | epsr posn |  | epsEq | epsEqEP
0.00160067 | 1.089207 | 0.04797415 | -0.1185686 |  |  | inicial | 0 | 0 | 0 | 0
0.00185958 | 1.200041 | 0.0521669 | -0.06427029 |  | yield | 0 | 0.003 | 1.21 | -0.09437798 | -0.04868899 | -0.00117 |  | 0.002797356
0.002183217 | 1.312333 | 0.05622077 | -0.004039612 |  |  | 1 | 0.015 | 2.7 | -0.2007428 | -0.1078714 | -0.00585 |  | 0.01398678 | 0.01118942
0.002377399 | 1.397889 | 0.0605521 | 0.04155652 |  |  | 2 | 0.058 | 2.7 | 0.01074791 | -0.02362605 | -0.02262 |  | 0.05408221 | 0.05128486
0.002895218 | 1.481501 | 0.06516389 | 0.09917313 |  |  | 3 | 0.075 | 1.8 | 0.1783292 | 0.0516646 | -0.02925 |  | 0.0699339 | 0.06713654
0.003542492 | 1.573862 | 0.06826492 | 0.1250523 |  |  | 4 | 0.1 | 1.8 | 0.3220199 | 0.1110099 | -0.039 |  | 0.0932452 | 0.09044784
0.004293329 | 1.664668 | 0.07082111 | 0.1458406
0.005743223 | 1.843169 | 0.07396404 | 0.1720228 | [7 empty] | 0.012
0.006519951 | 1.919002 | 0.07857271 | 0.2018413 |  |  | E | nu | nu | nu |  | 0.055
0.007167225 | 1.971502 | 0.08332028 | 0.2258594 |  |  | 403.3333 | 16.22966 | 16.22966 | 0.39 |  | 0.072
0.008461773 | 2.076503 | 0.08806816 | 0.2526912 | [12 empty] | SET | TIME | LDSTEP | SUBST | CUMULATIVE
0.009497411 | 2.155253 | 0.09253658 | 0.2763516 | [12 empty] | 9 | 0.003098 | 2 | 3 | 10
0.0106625 | 2.223503 | 0.09728478 | 0.3059972 | [12 empty] | 10 | 0.004098 | 2 | 4 | 12
0.01208651 | 2.292337 | 0.1018943 | 0.3431579 | [12 empty] | 11 | 0.005098 | 2 | 5 | 13
0.01363996 | 2.362337
0.01519342 | 2.42456
0.01674688 | 2.475115
0.01830034 | 2.521782 | [14 empty] | SET | 9 | 10 | 11 |  | SET | 9 | 10 | 11
0.01985379 | 2.560671 | [14 empty] | DMX | 0.003427 | 0.004623 | 0.005821 |  | DMX | 0.003427 | 0.004622 | 0.005817
0.02140725 | 2.589838 | [14 empty] | SX | -2.22e-16 |  | 2.64e-16 |  | SX | -2.22e-16 | 1.39e-17 | 7.77e-16
0.02296071 | 2.620949 | [14 empty] | SY | -1.2094 | -1.33413 | -1.45845 |  | SY | -1.2094 | -1.343 | -1.47621
0.02451416 | 2.647199 | [14 empty] | SZ |  |  | 6.94e-17 |  | SZ |  | 1.39e-17 | 7.77e-16
0.02606762 | 2.668588 | [14 empty] | SXY |  |  |  |  | SXY
0.02762108 | 2.689005 | [14 empty] | SYZ | 7.86e-18 | -4.49e-17 | -4.64e-18 |  | SYZ | 7.86e-18 | -4.52e-17 | 3.44e-17
0.02917454 | 2.707477 | [14 empty] | SXZ | 7.86e-18 |  | -2.61e-17 |  | SXZ | 7.86e-18 | -1.29e-17 | 1.55e-17
0.03072799 | 2.720116 | [14 empty] | S1 |  |  |  |  | S1
0.03228145 | 2.732755 | [13 empty] | 135.2941 | S2 |  |  |  |  | S2
0.03383491 | 2.745394 | [13 empty] | 91.17647 | S3 | -1.2094 | -1.33413 | -1.45845 |  | S3 | -1.2094 | -1.343 | -1.47621
0.03538836 | 2.756089 | [14 empty] | SI | 1.2094 | 1.33413 | 1.45845 |  | SI | 1.2094 | 1.343 | 1.47621
0.03694182 | 2.764839 | [14 empty] | SVM | 1.2094 | 1.33413 | 1.45845 |  | SVM | 1.2094 | 1.343 | 1.47621
0.03849528 | 2.766783 | [14 empty] | SPLASTEQ | 1.21 | 1.33413 | 1.45845 |  | SPLASTEQ | 1.21
0.04004874 | 2.775533 | [13 empty] | 1.8 | SRATIO |  | 1 | 1 |  | SRATIO |  | 1 | 1
0.04160219 | 2.776505 | [14 empty] | HS | -0.40314 | -0.444711 | -0.48615 |  | HS | -0.40314 | -0.447668 | -0.492069
0.04315565 | 2.776505
0.04470911 | 2.776505 | [14 empty] | EPX |  | 0.000346 | 0.000692 |  | EPX |  | 0.000335 | 0.00067
0.04626256 | 2.776505 | [14 empty] | EPY |  | -0.000691 | -0.001384 |  | EPY |  | -0.000669 | -0.00134
0.04781602 | 2.7697 | [14 empty] | EPZ |  | 0.000346 | 0.000692 |  | EPZ |  | 0.000335 | 0.00067
0.04936948 | 2.761922 | [14 empty] | EPXY |  |  |  |  | EPXY
0.05092294 | 2.744422 | [14 empty] | EPYZ |  | -6.98e-20 | -7.64e-20 |  | EPYZ |  | -6.76e-20 | -2.07e-20
0.05247639 | 2.726922 | [14 empty] | EPXZ |  |  | -3.71e-20 |  | EPXZ |  | -1.93e-20 | 0
0.05402985 | 2.704561 | [14 empty] | EP1 |  | 0.000346 | 0.000692 |  | EP1 |  | 0.000335 | 0.00067
0.05558331 | 2.676366 | [14 empty] | EP2 |  | 0.000346 | 0.000692 |  | EP2 |  | 0.000335 | 0.00067
0.05713677 | 2.640394 | [14 empty] | EP3 |  | -0.000691 | -0.001384 |  | EP3 |  | -0.000669 | -0.00134
0.05869022 | 2.594699 | [14 empty] | EPI |  | 0.001037 | 0.002076 |  | EPI |  | 0.001004 | 0.00201
0.06024368 | 2.534421 | [14 empty] | EPVM |  | 0.000691 | 0.001384 |  | EPVM |  | 0.000669 | 0.00134
0.06179714 | 2.472199 | [14 empty] | EPEQ |  | 0.000691 | 0.001384 |  | EPEQ |  | 0.000669 | 0.001384
0.06335059 | 2.409004
0.06490405 | 2.342893
0.06593969 | 2.292337
0.06814042 | 2.169836
0.06943497 | 2.096336
0.07034115 | 2.050253
0.07267134 | 1.948169
0.07422479 | 1.908308
0.07577825 | 1.873308
0.07733171 | 1.855807
0.07888517 | 1.847057
0.08043862 | 1.838307
0.08199208 | 1.829557
0.08354554 | 1.820807
0.08509899 | 1.819835
0.08665245 | 1.814974
0.08820591 | 1.808168
0.08975937 | 1.802335
0.09131282 | 1.795529
0.09286628 | 1.794557
0.09441974 | 1.785807
0.0959732 | 1.784835
0.09752665 | 1.778029
0.09908011 | 1.773168
0.1006336 | 1.766363
0.102187 | 1.769279
0.1034816 | 1.751002
0.1035075 | 0.4559968
0.1036628 | 0.9308319
0.1034816 | 0.8456649
0.1034816 | 0.7756646
0.1034816 | 0.7056644
0.1034816 | 0.6356641
0.1034816 | 0.5656638
0.1033521 | 0.5131637
0.1038699 | 1.652612
0.1038699 | 1.582612
0.1038699 | 1.512612
0.1038699 | 1.452334
0.1037405 | 1.382334
0.1037405 | 1.312333
0.1037405 | 1.242333
0.1037405 | 1.172333
0.1037405 | 1.102332
0.1037405 | 1.032332

## ARGILA RIGIDA
| epslon1 | sigd | epslon1 | epslonv | COEFICIENTES EPSLONV POLINOMIO GRAU 10 |  | eps0 | 0.008 | sigma0 | 18 | E | 2250
-0.001268459 | 0.0003315413 | 0.2405868 | 4.809722e-05 | -0.004539855 | 9.6845e+20 |  | eps1 | 0.013 | sigma1 | 27.5
-0.0008921705 | 0.0007078295 | 0.7207793 | 0.0008596562 | -0.0177938 | -7.7819e+19 |  | eps2 | 0.015 | sigma2 | 27.5
-0.0005632454 | 0.001036755 | 1.166602 | 0.00162573 | -0.05390371 | 2.6393e+18 |  | eps3 | 0.02 | sigma3 | 11
-0.0001417743 | 0.001458226 | 1.852195 | 0.002203767 | -0.1175139 | -49076414184842112
0.0002766446 | 0.001876645 | 2.777229 | 0.002971581 | -0.1718877 | 542272030876008.9 |  | epsp1 | 0.005
0.0006954996 | 0.0022955 | 3.668058 | 0.003643201 | -0.2171818 | -3580527446894.3 |  | epsp2 | 0.007
0.001251647 | 0.002851647 | 5.038261 | 0.004314821 | -0.2624759 | 13162196349.7 |  | epsp3 | 0.012
0.001992887 | 0.003592887 | 6.888003 | 0.004938779 | -0.3077961 | -19746564.1
0.002548163 | 0.004148163 | 8.326619 | 0.005849144 | -0.3575256 | -17025.62
0.002870548 | 0.004470548 | 9.285532 | 0.006472232 | -0.3937138 | 4.400239
0.003287223 | 0.004887223 | 10.34739 | 0.007238741 | -0.4343897 | 0 |  | PONTO | epsa | sigd | epsv | epsr | epsr posn | epsEq | epsEqEP
0.003795135 | 0.005395135 | 11.75164 | 0.008100138 | -0.4704474 |  |  | inicial | 0.0016 | 1.852 | 0 | -0.0008
0.004349103 | 0.005949103 | 13.29287 | 0.008818549 | -0.5065834 |  | yield | 0 | 0.008 | 19 | -0.4710069 | -0.2395034 | -0.0016 | 0.006788225
0.004810961 | 0.006410961 | 14.56013 | 0.009583317 | -0.5289954 |  |  | 1 | 0.0128 | 28 | -0.5041048 | -0.2584524 | -0.00256 | 0.01086116 | 0.004072935
0.005318437 | 0.006918437 | 15.99858 | 0.01053699 | -0.5330391 |  |  | 2 | 0.0145 | 28 | -0.3624608 | -0.1884804 | -0.0029 | 0.01230366 | 0.005515433
0.005874149 | 0.007474149 | 17.40299 | 0.01139534 | -0.537135 |  |  | 3 | 0.02 | 11 | 0.52 | 0.25 | -0.004 | 0.01697056 | 0.01018234
0.006614953 | 0.008214953 | 19.28694 | 0.01206261 | -0.5367693 |  |  | 4 | 0.045 | 11 | 1.61 | 0.7825 | -0.009 | 0.03818377 | 0.03139554
0.007357065 | 0.008957065 | 21.06827 | 0.01301193 | -0.4951533
0.00824083 | 0.00984083 | 22.98691 | 0.01372207 | -0.4445359 |  |  | E | nu | nu | nu
0.009127647 | 0.01072765 | 24.66612 | 0.01424026 | -0.380325 |  |  | 2679.375 | 37.29741 | 37.29741 | 0.2
0.009877171 | 0.01147717 | 25.86594 | 0.01485421 | -0.3206278
0.01053415 | 0.01213415 | 26.826 | 0.01546859 | -0.2654967
0.01095867 | 0.01255867 | 27.27215 | 0.0160821 | -0.2012336
0.01143143 | 0.01303143 | 27.68426 | 0.01660029 | -0.1370227
0.0119533 | 0.0135533 | 27.99391 | 0.01702315 | -0.07286403
0.01233394 | 0.01393394 | 28.13204 | 0.01734939 | 0.004940303
0.01281455 | 0.01441455 | 27.92844 | 0.01762752 | 0.08728449
0.01315394 | 0.01475394 | 27.55332 | 0.01785539 | 0.1969984
0.01339991 | 0.01499991 | 27.00684 | 0.0180876 | 0.2610526
0.01364763 | 0.01524763 | 26.32354 | 0.01831982 | 0.3251067
0.01385147 | 0.01545147 | 25.33222 | 0.01874181 | 0.3983973
0.01415396 | 0.01575396 | 24.10178 | 0.01925956 | 0.4671742
0.01450512 | 0.01610512 | 22.8031 | 0.01987395 | 0.5223054
0.01476025 | 0.01636025 | 21.53829 | 0.02053643 | 0.5728967
0.01496322 | 0.01656322 | 20.61538 | 0.02119978 | 0.614356
0.01521617 | 0.01681617 | 19.52161 | 0.02191035 | 0.6604075
0.01536916 | 0.01696916 | 18.76956 | 0.02266816 | 0.711051
0.01576812 | 0.01736812 | 17.47104 | 0.02357025 | 0.748075
0.0162188 | 0.0178188 | 15.86483 | 0.02428257 | 0.7758626
0.01671162 | 0.01831162 | 14.70346 | 0.02499314 | 0.8219141
0.01719877 | 0.01879877 | 13.98677 | 0.02579948 | 0.8634518
0.01768286 | 0.01928286 | 13.50952 | 0.02655902 | 0.8958314
0.01830687 | 0.01990687 | 13.30641 | 0.02741302 | 0.9373953
0.01907514 | 0.02067514 | 13.03538 | 0.02817213 | 0.9743409
0.01969914 | 0.02129914 | 12.83227 | 0.0289789 | 1.011313
0.02065861 | 0.02225861 | 12.56189 | 0.02978567 | 1.048284
0.02156941 | 0.02316941 | 12.35976 | 0.03054522 | 1.080664
0.0226714 | 0.0242714 | 12.15828 | 0.03130476 | 1.113044
0.02363 | 0.02523 | 11.95632 | 0.03206431 | 1.145423
0.02468333 | 0.02628333 | 11.82309 | 0.03291874 | 1.182421
0.02597521 | 0.02757521 | 11.72489 | 0.03372638 | 1.210261
0.02683646 | 0.02843646 | 11.65942 | 0.03458081 | 1.247259
0.02755389 | 0.02915389 | 11.62766 | 0.03538802 | 1.279665
0.02855854 | 0.03015854 | 11.56269 | 0.036148 | 1.307478
0.03109407 | 0.03269407 | 11.40032 | 0.0370033 | 1.335344
0.03319941 | 0.03479941 | 11.23649 | 0.03776285 | 1.367724
0.03458732 | 0.03618732 | 11.1044 | 0.03861772 | 1.400156
0.03669223 | 0.03829223 | 10.97477 | 0.03937813 | 1.423404
0.03788764 | 0.03948764 | 10.94466 | 0.04028023 | 1.460428
0.03960928 | 0.04120928 | 10.88213 | 0.04094488 | 1.488189
0.04099589 | 0.04259589 | 10.85267 | 0.04180019 | 1.516055
0.0423347 | 0.0439347 | 10.82304 | 0.04256017 | 1.543869
0.04305299 | 0.04465299 | 10.72287 | 0.04331971 | 1.576248
|  |  | 0.04417501 | 1.604114
|  |  | 0.04460266 | 1.618047

## ARGILA RIGIDA (2)
epslon1 | sigd | epslon1* | sigd* | epslon1 | epslonv | COEFICIENTES EPSLONV POLINOMIO GRAU 10 |  | eps0 | 0.008 | sigma0 | 18 | E | 2250
0.0003315413 | 0.2405868 | -0.001268459 | -1.611413 | 4.809722e-05 | -0.004539855 | 9.6845e+20 |  | eps1 | 0.013 | sigma1 | 27.5
0.0007078295 | 0.7207793 | -0.0008921705 | -1.131221 | 0.0008596562 | -0.0177938 | -7.7819e+19 |  | eps2 | 0.015 | sigma2 | 27.5
0.001036755 | 1.166602 | -0.0005632454 | -0.6853976 | 0.00162573 | -0.05390371 | 2.6393e+18 |  | eps3 | 0.02 | sigma3 | 11
0.001458226 | 1.852195 | -0.0001417743 | 0.0001946147 | 0.002203767 | -0.1175139 | -49076414184842112
0.001876645 | 2.777229 | 0.0002766446 | 0.9252291 | 0.002971581 | -0.1718877 | 542272030876008.9 |  | epsp1 | 0.005
0.0022955 | 3.668058 | 0.0006954996 | 1.816058 | 0.003643201 | -0.2171818 | -3580527446894.3 |  | epsp2 | 0.007
0.002851647 | 5.038261 | 0.001251647 | 3.186261 | 0.004314821 | -0.2624759 | 13162196349.7 |  | epsp3 | 0.012
0.003592887 | 6.888003 | 0.001992887 | 5.036003 | 0.004938779 | -0.3077961 | -19746564.1
0.004148163 | 8.326619 | 0.002548163 | 6.474619 | 0.005849144 | -0.3575256 | -17025.62
0.004470548 | 9.285532 | 0.002870548 | 7.433532 | 0.006472232 | -0.3937138 | 4.400239
0.004887223 | 10.34739 | 0.003287223 | 8.495391 | 0.007238741 | -0.4343897 | 0 |  | PONTO | epsa | sigd | epsv | epsr | epsr posn | epsEq | epsEqEP
0.005395135 | 11.75164 | 0.003795135 | 9.899637 | 0.008100138 | -0.4704474 |  |  | inicial | 0 | 0 | 0 | 0
0.005949103 | 13.29287 | 0.004349103 | 11.44087 | 0.008818549 | -0.5065834 |  | yield | 0 | 0.008 | 21 | -0.4710069 | -0.2395034 | -0.0016 | 0.006788225
0.006410961 | 14.56013 | 0.004810961 | 12.70813 | 0.009583317 | -0.5289954 |  |  | 1 | 0.011 | 26 | -0.542387 | -0.2766935 | -0.0022 | 0.00933381 | 0.002545584 | 0.003
0.006918437 | 15.99858 | 0.005318437 | 14.14658 | 0.01053699 | -0.5330391 |  |  | 2 | 0.013 | 26 | -0.4930074 | -0.2530037 | -0.0026 | 0.01103087 | 0.004242641 | 0.005
0.007474149 | 17.40299 | 0.005874149 | 15.55099 | 0.01139534 | -0.537135 |  |  | 3 | 0.017 | 10 | 0.52 | 0.2515 | -0.0034 | 0.01442498 | 0.007636753 | 0.009
0.008214953 | 19.28694 | 0.006614953 | 17.43494 | 0.01206261 | -0.5367693 |  |  | 4 | 0.045 | 10 | 1.61 | 0.7825 | -0.009 | 0.03818377 | 0.03139554
0.008957065 | 21.06827 | 0.007357065 | 19.21627 | 0.01301193 | -0.4951533
0.00984083 | 22.98691 | 0.00824083 | 21.13491 | 0.01372207 | -0.4445359 |  |  | E | nu | nu | nu
0.01072765 | 24.66612 | 0.009127647 | 22.81412 | 0.01424026 | -0.380325 |  |  | 2625 | 29.93793 | 29.93793 | 0.2
0.01147717 | 25.86594 | 0.009877171 | 24.01394 | 0.01485421 | -0.3206278
0.01213415 | 26.826 | 0.01053415 | 24.974 | 0.01546859 | -0.2654967
0.01255867 | 27.27215 | 0.01095867 | 25.42015 | 0.0160821 | -0.2012336
0.01303143 | 27.68426 | 0.01143143 | 25.83226 | 0.01660029 | -0.1370227
0.0135533 | 27.99391 | 0.0119533 | 26.14191 | 0.01702315 | -0.07286403
0.01393394 | 28.13204 | 0.01233394 | 26.28004 | 0.01734939 | 0.004940303
0.01441455 | 27.92844 | 0.01281455 | 26.07644 | 0.01762752 | 0.08728449
0.01475394 | 27.55332 | 0.01315394 | 25.70132 | 0.01785539 | 0.1969984
0.01499991 | 27.00684 | 0.01339991 | 25.15484 | 0.0180876 | 0.2610526
0.01524763 | 26.32354 | 0.01364763 | 24.47154 | 0.01831982 | 0.3251067
0.01545147 | 25.33222 | 0.01385147 | 23.48022 | 0.01874181 | 0.3983973
0.01575396 | 24.10178 | 0.01415396 | 22.24978 | 0.01925956 | 0.4671742
0.01610512 | 22.8031 | 0.01450512 | 20.9511 | 0.01987395 | 0.5223054
0.01636025 | 21.53829 | 0.01476025 | 19.68629 | 0.02053643 | 0.5728967
0.01656322 | 20.61538 | 0.01496322 | 18.76338 | 0.02119978 | 0.614356
0.01681617 | 19.52161 | 0.01521617 | 17.66961 | 0.02191035 | 0.6604075
0.01696916 | 18.76956 | 0.01536916 | 16.91756 | 0.02266816 | 0.711051
0.01736812 | 17.47104 | 0.01576812 | 15.61904 | 0.02357025 | 0.748075
0.0178188 | 15.86483 | 0.0162188 | 14.01283 | 0.02428257 | 0.7758626
0.01831162 | 14.70346 | 0.01671162 | 12.85146 | 0.02499314 | 0.8219141
0.01879877 | 13.98677 | 0.01719877 | 12.13477 | 0.02579948 | 0.8634518
0.01928286 | 13.50952 | 0.01768286 | 11.65752 | 0.02655902 | 0.8958314
0.01990687 | 13.30641 | 0.01830687 | 11.45441 | 0.02741302 | 0.9373953
0.02067514 | 13.03538 | 0.01907514 | 11.18338 | 0.02817213 | 0.9743409
0.02129914 | 12.83227 | 0.01969914 | 10.98027 | 0.0289789 | 1.011313
0.02225861 | 12.56189 | 0.02065861 | 10.70989 | 0.02978567 | 1.048284
0.02316941 | 12.35976 | 0.02156941 | 10.50776 | 0.03054522 | 1.080664
0.0242714 | 12.15828 | 0.0226714 | 10.30628 | 0.03130476 | 1.113044
0.02523 | 11.95632 | 0.02363 | 10.10432 | 0.03206431 | 1.145423
0.02628333 | 11.82309 | 0.02468333 | 9.97109 | 0.03291874 | 1.182421
0.02757521 | 11.72489 | 0.02597521 | 9.872887 | 0.03372638 | 1.210261
0.02843646 | 11.65942 | 0.02683646 | 9.807418 | 0.03458081 | 1.247259
0.02915389 | 11.62766 | 0.02755389 | 9.775664 | 0.03538802 | 1.279665
0.03015854 | 11.56269 | 0.02855854 | 9.710686 | 0.036148 | 1.307478
0.03269407 | 11.40032 | 0.03109407 | 9.548322 | 0.0370033 | 1.335344
0.03479941 | 11.23649 | 0.03319941 | 9.384486 | 0.03776285 | 1.367724
0.03618732 | 11.1044 | 0.03458732 | 9.252404 | 0.03861772 | 1.400156
0.03829223 | 10.97477 | 0.03669223 | 9.122774 | 0.03937813 | 1.423404
0.03948764 | 10.94466 | 0.03788764 | 9.092656 | 0.04028023 | 1.460428
0.04120928 | 10.88213 | 0.03960928 | 9.03013 | 0.04094488 | 1.488189
0.04259589 | 10.85267 | 0.04099589 | 9.000666 | 0.04180019 | 1.516055
0.0439347 | 10.82304 | 0.0423347 | 8.971038 | 0.04256017 | 1.543869
0.04465299 | 10.72287 | 0.04305299 | 8.870872 | 0.04331971 | 1.576248
|  |  |  | 0.04417501 | 1.604114
|  |  |  | 0.04460266 | 1.618047

## Planilha4
1.154701